## Feedfoward
Year | Authors | PUCs | Phase shifters | Optical Ports | dB/TBU | BUL (um)*1 | BUD (ps)*2 | Tuning Effect | Foundry | Power consumption(mW) per 2pi | Response Time per heater (us) | Topology | TBU | Size width (mm) | Size Length( mm) | Area (mm2) | PS density (1/mm2) | Chip-couplers | Coupling loss dB/facet | ER (dB) | Field | Electrical Packaging | Integrated Electronics | Control algorithms | Comments | Ref
[27 empty] | 2 | 1 | 2
2016 | Carollan, et. al. | 15 | 30 | 12 |  |  |  | Thermo-optic | Silica on silicon (germanium-doped | 800 |  | Triangular | MZI |  |  |  |  | Edge | 0.4 |  | Quantum computing | Wirebonding | On-board | Calibration only |  | Carolan, J., Harrold, C., Sparrow, C., Martín-López, E., Russell, N. J., Silverstone, J. W., ... & Laing, A. (2015). Universal linear optics. Science, 349(6249), 711-716. | 4 | 6 | 12
2016 | Ribeiro, et. al. | 9 | 18 | 8 | 0.9 |  |  | Thermo-optic | SOI | 30 | 250 | Triangular | MZI | 1 | 3 | 3 | 6 | Vertical |  | 40 | Signal processing | Probing | No | Local-control | Requires grating couplers to act as local monitors | Ribeiro, A., Ruocco, A., Vanacker, L., & Bogaerts, W. (2016). Demonstration of a 4× 4-port universal linear circuit. Optica, 3(12), 1348-1357. | 8 | 28 | 56
2017 | Anoni, et. al. | 6 | 12 | 8 | 1 |  |  | Thermo-optic | SOI | 20 | 10 | Triangular | MZI | 3.7 | 1.4 | 5.18 | 2.316602 | Vertical |  |  | Signal processing | Wirebonding | On-board | Local-control | Progressive algorithm . Control electronics with CMOS ASIC FPGA | Annoni, A., Guglielmi, E., Carminati, M., Ferrari, G., Sampietro, M., Miller, D. A., ... & Morichetti, F. (2017). Unscrambling light—automatically undoing strong mixing between modes. Light: Science & Applications, 6(12), e17110-e17110. | 16 | 120 | 240
2017 | Harris, et. al. | 88 | 176 | 52 |  |  |  | Thermo-optic | SOI | 20 | 8 | Trapezoid | MZI | 2.1 | 4.3 | 9.03 | 19.49059 | Edge | 3.5 | 66 | Quantum computing | Wirebonding | On-board | sequential least-squares programming nonlinear optimizer |  | Harris, N., Steinbrecher, G., Prabhu, M. et al. Quantum transport simulations in a programmable nanophotonic processor. Nature Photon 11, 447–452 (2017). https://doi.org/10.1038/nphoton.2017.95 | 32 | 496 | 992
2017 | Shen, et. al. | 56 | 112 | 8 |  |  |  | Thermo-optic | SOI | 20 | 8 | Trapezoid | MZI | 2.1 | 4.4 | 9.24 | 12.12121 | Edge | 3.5 | 66 | Deep Learning | Wirebonding | On-board | forward propagation on an ONN and the finite difference method | (subset of Harris 2017) | Shen, Y., Harris, N., Skirlo, S. et al. Deep learning with coherent nanophotonic circuits. Nature Photon 11, 441–446 (2017). https://doi.org/10.1038/nphoton.2017.93 | 64 | 2016 | 4032
2018 | Mennea, et. al. | 30 | 120 | 40 | 2.1 |  |  | Thermo-optic | Silica on silicon | NA |  | Rectangular | MZI | 3.05 | 1.9 | 17.385 | 6.902502 | Edge | 0.8 |  |  | Wirebonding | On-board | Progressive | Three modules, only 3x3 transformations demonstrated. 20 V | Paolo L. Mennea, William R. Clements, Devin H. Smith, James C. Gates, Benjamin J. Metcalf, Rex H. S. Bannerman, Roel Burgwal, Jelmer J. Renema, W. Steven Kolthammer, Ian A. Walmsley, and Peter G. R. Smith, "Modular linear optical circuits," Optica 5, 1087-1090 (2018) | 128 | 8128 | 16256
2019 | Taballione, et al. | 64 | 128 | 16 | 0.27 |  |  | Thermo-optic | SiN | 600 |  | Diamond (Blass matrix) | MZI | 8 | 16 | 384 | 0.3333333 | Edge | 2.9 |  | Quantum computing | Wirebonding | On-board | No |  | Caterina Taballione, Tom A. W. Wolterink, Jasleen Lugani, Andreas Eckstein, Bryn A. Bell, Robert Grootjans, Ilka Visscher, Dimitri Geskus, Chris G. H. Roeloffzen, Jelmer J. Renema, Ian A. Walmsley, Pepijn W. H. Pinkse, and Klaus-J. Boller, "8×8 reconfigurable quantum photonic processor based on silicon nitride waveguides," Opt. Express 27, 26842-26857 (2019)
2019 | Zhou, et. al. | 20 | 48 | 8 |  | 500 |  | Thermo-optic | SOI | 54 |  | Triangular SVD | MZI | 1.3 | 7.5 | 9.75 | 4.923077 | Vertical | 6.9 |  | Signal processing | Wirebonding | No | Gradient descent | SVD Multiple applications | Self-Configuring and Reconfigurable Silicon Photonic Signal Processor, Hailong Zhou, Yuhe Zhao, Xu Wang, Dingshan Gao, Jianji Dong, and Xinliang Zhang, ACS Photonics 2020 7 (3), 792-799 | 256 | 32640 | 65280
2019 | Shokraneh et al., | 10 | 20 | 8 | 1.5 | NA | NA | Thermo-optic | SOI | 42 | 30 | Triangular | MZI |  |  |  |  | Vertical | NA | 43 | ONN | ND | No | Stochastic algorithm (Gradient-descent version) | Poor performance 72% in a classification Datasheet | F. Shokraneh, S. Geoffroy-Gagnon, M. S. Nezami and O. Liboiron-Ladouceur, "A Single Layer Neural Network Implemented by a $4\times 4$ MZI-Based Optical Processor," in IEEE Photonics Journal, vol. 11, no. 6, pp. 1-12, Dec. 2019, Art no. 4501612, doi: 10.1109/JPHOT.2019.2952562. F. Shokraneh, M. S. Nezami and O. Liboiron-Ladouceur, "Theoretical and Experimental Analysis of a 4 × 4 Reconfigurable MZI-Based Linear Optical Processor," in Journal of Lightwave Technology, vol. 38, no. 6, pp. 1258-1267, 15 March15, 2020, doi: 10.1109/JLT.2020.2966949.
2020 | Feldmann et al. | 256 | 256 | 32 | [9 empty] | 6 | 6 | 36 | 7.111111 | [8 empty] | Feldmann, J., Youngblood, N., Karpov, M. et al. Parallel convolutional processing using an integrated photonic tensor core. Nature 589, 52–58 (2021). https://doi.org/10.1038/s41586-020-03070-1
2020 | Englund |  |  | 128
2021 | J.M. Arrazola et al., | 6 | 12 | 16 | 1.1 |  |  | Thermo-optic | SiN |  |  | Rectangular | MZI | 10 | 4 | 40 | 0.3 | Edge | 1.55 |  |  | ND |  |  | squizing + splitter tree + filters+ unitary: additional phase shifters included
2021 | H.Zhang, et. al. | 28 | 56 | 16 | 0.4 | 350 |  | Thermo-optic | SOI | 6.1 | 100 | Triangular | MZI | 2 | 8 | 16 | 3.5 | Vertical | 5.8 | 27 | Complex ONN | Wirebonding | No | Yes. | Complex NN. Includes input preparation and on-chip detection in two steps. | Zhang, H., Gu, M., Jiang, X.D. et al. An optical neural chip for implementing complex-valued neural network. Nat Commun 12, 457 (2021). https://doi.org/10.1038/s41467-020-20719-7
2021 | Q.LI et al., | 14 | 32 | 8 | NA | 500 | NA | Thermo-optic | SOI | 32 | NA | Rectangular SVD | MZI |  |  |  |  | Vertical | NA | NA | ONN | Probing | On-board | Yes. But ONN used numerically | Lack of details from experiment. STM32 to control the voltage of the heaters. Mesh loss 12,32 dB (but not specifies if this includes coupling loss) | Q. Li, J. Cheng, S. Liu, Y. Zhao, W. Wang, Y. Tian, P. Jiang, Y. Lu, L. Jin, G. Shang, J. Feng, T. Gang, J. Guo, "Reconfigurable optical nonlinear activation function for integrated optical neural networks", Photonics Technology Letters, 2021 (under review)
2021 | R. Tang et al., | 128 | 128 | 20 | 0.7 | 600 | NA | Thermo-optic | SOI | 152 | NA | Multimode Directional Coupler | Multimode Directional Coupler and phase array | 12.2 | 3.6 | 43.92 | 2.91439 | Edge | 5.67 | NA | Computing | Wirebonding | On-board | Simulated Annealing algorithm | Full system completed to enable automation. (mems, ADCs, DACs, etc) | Rui Tang, Ryota Tanomura, Takuo Tanemura, and Yoshiaki Nakano, Ten-Port Unitary Optical Processor on a Silicon Photonic Chip, ACS Photonics 2021 8 (7), 2074-2080, DOI: 10.1021/acsphotonics.1c00419
2021 | L. De Marinis | 8 | 20 | 8 | 0.7 | 519 | NA | Thermo-optic | SOI | 110 |  | Triangular | MZI | 5 | 1.5 | 7.5 | 2.666667 | Vertical | 6.5 | 26.8 | Accelerators | Wirebonding | No | No
2021 | L. De Marinis | 10 | 20 | 16 | 1.5 | 8400 | NA | Thermo-optic | SiN | 592 |  | Rectangular | MZI | 16 | 8 | 128 | 0.15625 | Edge | 1.5 | 24 | Accelerators | Wirebonding | No | No
2021 | H.Zhang, et. al. | 36 | 80 | 12 | NA | 300 | NA | Thermo-optic | SOI | 4.68 | 100 | Triangular | MZI | 1.5 | 5.25 | 7.875 | 10.15873 | Vertical | NA | NA | ONN | Wirebonding | On-board | Genetic Algorithm |  | ZHANG, Hui, et al. Efficient On-Chip Training of Optical Neural Networks Using Genetic Algorithm. ACS Photonics, 2021.
2021 | H.Zhang, et. al. | 12 | 24 | 16 | NA | 300 | NA | Thermo-optic | SOI | 4.68 | 100 | Triangular | MZI | 1.5 | 3.77 | 5.655 | 4.244032 | Vertical | NA | NA | ONN | Wirebonding | On-board | Genetic Algorithm |  | ZHANG, Hui, et al. Efficient On-Chip Training of Optical Neural Networks Using Genetic Algorithm. ACS Photonics, 2021.
2021 | C. Taballione et al. | 66 | 156 | 24 |  |  |  | Thermo-optic | SiN |  |  | Rectangular | MZI |  |  |  |  | Edge |  |  | Computing | Wirebonding |  |  |  | https://iopscience.iop.org/article/10.1088/2633-4356/ac168c
2022 | Lowery et al. | 15 | 30 | 4
2022 | Quix | 190 | 380
2023 | Submission 48 Ikeda ECOC |  | 240
2023 | Wang et al. | 216 | 432 | 100 | [9 empty] | 12 | 15 | 180 | 2.4
2024 | Torrijos et al. | 5 | 5 | 8 | 0.5 | 30 |  | Thermo-optic | SOI | 18 |  | Rectangular | BiM | 0.1 | 0.25 | 0.025 | 200 | Vertical | 6 | 25 | matrix multiplication | Probing | No | No | Bimodal 4x4 | Torrijos et al 2023 LasPhotRev (https://onlinelibrary.wiley.com/doi/epdf/10.1002/lpor.202300505)

## Waveguide meshes
Year | Authors | PUCs | Phase shifters | Optical Ports | dB/TBU | BUL (um)*1 | BUD (ps)*2 | Tuning Effect | Foundry | Power consumption(mW) per 2pi | Response Time per heater (us) | Topology | TBU | Size width (mm) | Size Length( mm) | Area (mm2) | PS density (1/mm2) | Chip-couplers | Coupling loss dB/facet | ER (dB) | Field | Electrical Packaging | Integrated Electronics | Control algorithms | Comments | Ref
2015 | Zhuang, et. al., | 7 | 14 | 4 |  | 3450 | 19.7 | Thermo-optic | SiN | 600 | 1000 | Square | MZI | 3.5 | 8.5 | 29.75 | 0.4705882 | edge | 4 | 25 | Microwave photonics | Probing | No | No |  | L. Zhuang et al., “Programmable photonic signal processor chip for radiofrequency applications,” Optica 2(10), 854–859 (2015).
2016 | Pérez, et. al., | 30 | 60 | 24 | 0.59 | 975 | 13.5 | Thermo-optic | SOI | 220 | NE | Hexagonal | MZI | 15 | 15 | 225 | 0.2666667 | Vertical | 6.5 | 25 | Optical signal processing | Wirebonding | No | No | Control algorithms were reported in 2019 and 2020. | Pérez, D., Gasulla, I., Crudgington, L. et al. Multipurpose silicon photonics signal processor core. Nat Commun 8, 636 (2017). https://doi.org/10.1038/s41467-017-00714-1
2017 | Pérez, et. al., | 40 | 80 | 30 | 2 | 1315 | 8.42 | Thermo-optic | SiN | 400 | NE | Hexagonal | MZI | 11 | 5.5 | 60.5 | 1.322314 | Edge | 3.5 | 45 | Optical signal processing | Wirebonding | No | No | Results annonced in 2017 but finally published in 2020 | Daniel Pérez-López, Ana Gutiérrez, and José Capmany, "Silicon nitride programmable photonic processor with folded heaters," Opt. Express 29, 9043-9059 (2021)
2017 | Pérez, et. al., | 5 | 10 | 8 | 0.2 | 1178 | TBD | Thermo-optic | Silicon nitride | 600 | NE | Triangular | MZI | 11 | 5.5 | 60.5 | 0.1652893 |  |  |  | Optical signal processing
2017 | Pérez, et. al., | 168 | 336 | 40 |  | 400 | TBD | Thermo-optic | SOI | 60 | NE | Hexagonal (Flat) | MZI | ne |  | #VALUE! | #VALUE! |  |  |  | Optical signal processing
2017 | Pérez, et. al., | 70 | 140 |  |  |  |  | Thermo-optic | SOI |  |  |  | MZI |  |  | 0 | #DIV/0! |  |  |  | Optical signal processing
2017 | Pérez, et. al., | 45 | 90 |  |  |  |  | Thermo-optic | SOI |  |  |  | MZI |  |  | 0 | #DIV/0! |  |  |  | Optical signal processing
2017 | Pérez, et. al., | 5 | 10 | 6 | 0.2 | 1290 |  | Thermo-optic | SiN | 600 | NE | Triangular | DD-DC | 11 | 5.5 | 60.5 | 0.1652893 | Edge | 3.5 | 25 | Microwave photonics Optical signal processing | Probing | No | No |  | Daniel Pérez-López, Ana M. Gutierrez, Erica Sánchez, Prometheus DasMahapatra, and José Capmany, "Integrated photonic tunable basic units using dual-drive directional couplers," Opt. Express 27, 38071-38086 (2019)
2020 | Pérez, et. al., | 30 | 60 | 24 | 0.59 | 975 | 13.5 | Thermo-optic | SOI | 220 | NE | Hexagonal | MZI | 15 | 15 | 225 | 0.2666667 | Vertical | 6.5 | 25 | Optical signal processing | Wirebonding | No | CF-specific PSO-Selfconfiguration GA-Selfconfiguration | Hardware was reported in 2017 and lhis papers demonstrate the control algorithms | Pérez, D., Gasulla, I., Crudgington, L. et al. Multipurpose silicon photonics signal processor core. Nat Commun 8, 636 (2017). https://doi.org/10.1038/s41467-017-00714-1
2020 | X. Cao | 19 | 19 | 20 | NA | 380 | 6.9 | Thermo-optic | SOI | NA | NE | Hexagonal | MZI | 2 | 2.84 | 5.68 | 3.34507 | Vertical | NA | 20 | Optical signal processing | Probing | On-board | No | No novel results reported | Cao, X., Zheng, S., Long, Y., Ruan, Z., Luo, Y., & Wang, J. (2020). Mesh-Structure-Enabled Programmable Multitask Photonic Signal Processor on a Silicon Chip. ACS Photonics, 7(10), 2658-2675.
2020 | W. Zhang et al., | 32 | 32 | 16 | NA | 75 |  | Thermo-optic | SOI |  | NE | Square | Disk Array | 0.4 | 0.4 | 0.16 | 200 | Vertical | 4 | 18 | Microwave photonics | Probing | No | No | Size is not realistic (pads?grating couplers? | Zhang, W., Yao, J. Photonic integrated field-programmable disk array signal processor. Nat Commun 11, 406 (2020). https://doi.org/10.1038/s41467-019-14249-0
2022 | Boggaerts et al., | 101 | 200 |  | 0.7 |  |  | MEMS |  |  |  | Hexagonal | MEMS |  |  |  |  | Vertical |  |  | Optical signal processing | Wirebonding | On-board |  | Announced in ECOC 2020 tutorial but not demonstrated
2022 | Pérez, DasMahapatra, et. Al LETI | 45 | 90 | 32 |  |  |  | Thermo-optic | SOI | 20 |  | Hexagonal | MZI | 10 | 7 | 70 | 1.285714 | Vertical |  |  | Optical signal processing | Wirebonding | On-board | Self-calibration Self configuration (optimizers)
2022 | Ribeiro, et. Al | 168 | 336 | 40 |  |  |  | Thermo-optic | SOI |  |  | FlatHex | MZI | [8 empty] | Wirebonding |  |  |  | Announced several times but not finally published?
2022 | Fernandez J. et al | 82 | 154 | 32 |  |  |  | Thermo-optic | SOI | 40 |  | FlatHex | MZI | 9 | 9 | 81 | 1.901235 | Edge |  |  | Optical signal processing | Wirebonding | On-board | Self-calibration Self configuration (optimizers)
2022 | Pérez, D, et. Al AMF1 W | 288 | 576 | 64 |  |  |  | Thermo-optic | SOI | 20 |  | FlatHex | MZI | 10 | 30.1 | 301 | 1.913621 | Edge |  |  | Optical signal processing | Wirebonding | On-board | Self-calibration Self configuration (optimizers)
2023 | Pérez. D, et. Al. AMF 2 W | 254 | 508 | 64 |  |  |  | Thermo-optic | SOI | 20 |  | FlatHex | MZI | 14.8 | 30.1 | 445.48 | 1.140343 | Edge |  |  | Optical signal processing | Wirebonding | On-board | Self-calibration Self configuration (optimizers)
2023 | Pérez, D, et. Al AMF1 FC | 288 | 576 | 64 |  |  |  | Thermo-optic | SOI | 20 |  | FlatHex | MZI | 10 | 30.1 | 301 | 1.913621 | Edge |  |  | Optical signal processing | Flip-chip | On-board | Self-calibration Self configuration (optimizers)
2023 | Pérez. D, et. Al. AMF 2 FC | 254 | 508 | 64 |  |  |  | Thermo-optic | SOI | 20 |  | FlatHex | MZI | 14.8 | 30.1 | 445.48 | 1.140343 | Edge |  |  | Optical signal processing | Flip-chip | On-board | Self-calibration Self configuration (optimizers)
2023 | Pérez, D. Neoteric 1 | 177 | 303 | 32 |  |  |  | Thermo-optic | SOI | 20 |  | FlatHex | MZI | 10 | 10 | 100 | 3.03 | Vertical |  |  | Optical signal processing | Flip-chip | On-board | Self-calibration Self configuration (optimizers)
2023 | Pérez, D. Neoteric 2 | 300 | 400 | 64 |  |  |  | Thermo-optic | SOI | 20 |  | FlatHex | MZI | 10 | 10 | 100 | 4 | Vertical |  |  | Optical signal processing | Flip-chip | On-board | Self-calibration Self configuration (optimizers)
2023 | https://opg.optica.org/ome/fulltext.cfm?uri=ome-13-11-3138&id=540714 | 24 | 48 | [6 empty] | 20 |  | Square | MZI

## OpticalSwitches
Year | Authors | PUCs | Phase shifters | Optical Ports | dB/TBU(dB) | BUL (um)*1 | BUD (ps)*2 | Tuning Effect | Foundry | Power consumption(mW) per 2pi | Response Time per heater (us) | Topology | TBU | Size width (mm) | Size Length( mm) | Area (mm2) | TBU density (1/mm2) | Chip-couplers | Coupling loss dB/facet | ER (dB) | Field | Electrical Packaging | Integrated Electronics | Control algorithms | Comments | Ref
2008 | S-J Chang | [6 empty] | Thermo-optic | PLC |  | 300 | ORR | ORR | 4 | 12 | 48 | 0
2011 | Ruiquiag | 16 | 16 | 10 | 1 | 62.83185 |  | Thermo-optic | SOI | 89.16 |  | ORR | ORR | 1 | 2 | 2 | 8 | Edge | 3 | 16 | Optical Switching | Probing | No | No | Only few of the paths are tested | Ruiqiang Ji, Lin Yang, Lei Zhang, Yonghui Tian, Jianfeng Ding, Hongtao Chen, Yangyang Lu, Ping Zhou, and Weiwei Zhu, "Five-port optical router for photonic networks-on-chip," Opt. Express 19, 20258-20268 (2011)
2012 | Long Chen et al. | 112 | 224 | 16 | 0.33 | 250 |  | Thermo-optic | SOI | 1.5 | 250 | Switch-and-select | MZI | 8 | 8 | 64 | 3.5 | Edge | 3.5 | 30 | Optical Switching | Probing | No | No | First 8x8 crossbar switch and select switch. Important paper | Long Chen and Young-kai Chen, “Compact, Low-Loss and Low-Power 8×8 Broadband Silicon Optical Switch,” Optics Express 20, no. 17 (August 13, 2012): 18977, accessed October 30, 2023, https://opg.optica.org/oe/abstract.cfm?uri=oe-20-17-18977.
2014 | P. Dasmahapatra et al., | 56 | 32 | 15 | 2 | 1000 |  | Thermo-optic | SOI | 240 | 17 | Crossbar | CROW |  |  |  |  | Vertical | 6 | 20 | Optical Switching | Wire bonding | No | No | Matrix addressing (for first time?) The matrix is 7x8m, but only 4x8 is driven | P. DasMahapatra, R. Stabile, A. Rohit and K. A. Williams, "Optical Crosspoint Matrix Using Broadband Resonant Switches," in IEEE Journal of Selected Topics in Quantum Electronics, vol. 20, no. 4, pp. 1-10, July-Aug. 2014, Art no. 5900410, doi: 10.1109/JSTQE.2013.2296746.
2014 | Suzuki et al. | 64 | 128 | 16 | 0.5 | 250 |  | Thermo-optic | SOI |  |  | PILOSS switch | MZI | 3.5 | 2.4 | 8.4 | 15.2381 | Edge | 5 | 25 | Optical Switching | Wire bonding | No | No | First Piloss, Jap group | Keijiro Suzuki et al., “Ultra-Compact 8 × 8 Strictly-Non-Blocking Si-Wire PILOSS Switch,” Optics Express 22, no. 4 (February 24, 2014): 3887–3894, accessed October 26, 2023, https://opg.optica.org/oe/abstract.cfm?uri=oe-22-4-3887.
2015 | K. Tanizawa et al., | 1024 | 2048 | 64 | 0.26 | 160 |  | Thermo-optic | SOI | 54.4 | 30 | PILOSS | MZI | 11 | 25 | 275 | 7.447273 | Edge | 6.95 | 35 | Optical Switching | Flip-chip |  |  | LGA + Fibers Only sample path evaluated | N. Dupuis et al., “Modeling and characterization of a nonblocking 4 × 4 Mach–Zehnder silicon photonic switch fabric,” J. Lightw. Technol., vol. 33, no. 20, pp. 4329–4337, Oct. 2015.
2016 | Liangjun Lu | 56 | 112 | 32 |  |  |  | Electro-optic | [17 empty] | Ken Tanizawa, Keijiro Suzuki, Munehiro Toyama, Minoru Ohtsuka, Nobuyuki Yokoyama, Kazuyuki Matsumaro, Miyoshi Seki, Keiji Koshino, Toshio Sugaya, Satoshi Suda, Guangwei Cong, Toshio Kimura, Kazuhiro Ikeda, Shu Namiki, and Hitoshi Kawashima, "Ultra-compact 32 × 32 strictly-non-blocking Si-wire optical switch with fan-out LGA interposer," Opt. Express 23, 17599-17606 (2015) K. Tanizawa et al., “32 × 32 strictly non-blocking Si-wire optical switch on ultra-small die of 11 × 25 mm2,” in Proc. Opt. Fiber Commun. Conf., 2015, Paper M2B.5.
2016 | TJ Seok et al. | 0 | 4096 | 128 | 0.025 | 100 |  | MEMS | SOI | 1 | 1 | Crossbar | Vertical coupler | 8.6 | 8.6 | 73.96 | 55.38129 | Vertical | 6 | 60 | Optical Switching | ND | No | No | First 64x64 MEMS | Tae Joon Seok et al., “Large-Scale Broadband Digital Silicon Photonic Switches with Vertical Adiabatic Couplers,” Optica 3, no. 1 (January 20, 2016): 64, accessed October 26, 2023, https://opg.optica.org/abstract.cfm?URI=optica-3-1-64.
2017 | Dupuis et al. | 24 | 24 | 16 | 0.32 |  |  | Thermo-optic | SOI? | 4 | 21.8 | [14 empty] | Liangjun Lu, Shuoyi Zhao, Linjie Zhou, Dong Li, Zuxiang Li, Minjuan Wang, Xinwan Li, and Jianping Chen, "16 × 16 non-blocking silicon optical switch based on electro-optic Mach-Zehnder interferometers," Opt. Express 24, 9295-9307 (2016)
2017 | Qiao et al. | 144 | 288 | 64 | 1 | 300 |  | Electro-optic | SOI | 3 | 0.001 | Benes | MZI | 5.2 | 12.1 | 62.92 | 4.577241 | Vertical | 5 | 14 | Optical Switching | Probing | No | No | First 32x32 Benes with monitors | Lei Qiao, Weijie Tang, and Tao Chu, “32 × 32 Silicon Electro-Optic Switch with Built-in Monitors and Balanced-Status Units,” Scientific Reports 7, no. 1 (February 9, 2017): 42306, accessed October 25, 2023, https://www.nature.com/articles/srep42306.
2017 | Dupuis et al. | 12 | 24 | 16 |  |  |  | Thermo-optic | SOI |  |  |  |  | 5 | 3 | 15 | 1.6 |  |  |  | Optical Switching |  |  |  |  | N. Dupuis et al., "Nanosecond-Scale Mach–Zehnder-Based CMOS Photonic Switch Fabrics," in Journal of Lightwave Technology, vol. 35, no. 4, pp. 615-623, 15 Feb.15, 2017, doi: 10.1109/JLT.2016.2601259.
2018 | Dumais et al. | 448 | 896 | 64 |  |  |  | Thermo-optic | SOI |  |  | Dilated Benes | MZI | 12.5 | 12.5 | 156.25 | 5.7344 | Vertical |  |  | Optical Switching | Wire bonding |  |  |  | P. Dumais et al., “Silicon photonic switch subsystem with 900 monolithically integrated calibration photodiodes and 64-fiber package,” J. Lightw. Technol., vol. 36, no. 2, pp. 233–238, Jan. 2018.
2018 | Z. Guo | 56 | 168 | 32 | 1.5 |  |  | Electro-optic | SOI | 37.5 | 0.00165 | Benes | RAMZI | 12.1 | 4.6 | 55.66 | 3.018326 | Vertical | 3.6 | 20.5 | Optical Switching | Wire bonding | No | No |  | Zhanzhi Guo, Liangjun Lu, Linjie Zhou, Lin Shen, and Jianping Chen, "16 × 16 Silicon Optical Switch Based on Dual-Ring-Assisted Mach–Zehnder Interferometers," J. Lightwave Technol. 36, 225-232 (2018)
2018 | E. Bernier | 448 | 896 | 64 | [7 empty] | Dilated Benes |  | 12.5 | 12.5 | 156.25 | 5.7344 | Vertical |  | 35 | Optical Switching | Wire bonding
2019 | Dupuis et al. | 12 | 24 | 8 | 1 | 1000 |  | Electro-optic | SOI | 25 | 0.001 | Banyan | MZI | 8.2 | 2.2 | 18.04 | 1.330377 | Edge | 4 | 20 | Optical Switching | Wire bonding | No | No | First Dilated Banyan from IBM | Nicolas Dupuis et al., “A $4$ × $4$ Electrooptic Silicon Photonic Switch Fabric With Net Neutral Insertion Loss,” Journal of Lightwave Technology 38, no. 2 (January 15, 2020): 178–184, accessed December 20, 2023, https://ieeexplore.ieee.org/document/8859214/.
2019 | D. Zheng et al. | 10 | 18 | 10 |  |  |  | Thermo-optic | SiN |  |  |  |  | 11 | 5.5 | 60.5 | 0.2975207 | [7 empty] | Also includes phase shifters | https://ieeexplore.ieee.org/stamp/stamp.jsp?arnumber=8471175 https://ieeexplore.ieee.org/abstract/document/7442782
2019 | Jiang et al. | 224 | 672 | 32 | 1.2 |  |  | Electro-optic | SOI |  | 0.006 | low-CT S&S | MZI | 12.6 | 12.6 | 158.76 | 4.232804 | Edge |  | 37 | Optical Switching | Wire bonding | On-board + FPGA | No | Focused on low crosstalk novel architecture | J. Jiang et al., "16×16 Silicon photonic switch with nanosecond switch time and low-crosstalk architecture," 45th European Conference on Optical Communication (ECOC 2019), Dublin, Ireland, 2019, pp. 1-4, doi: 10.1049/cp.2019.0769.
2019 | Suzuki | 1024 | 2048 | 64 | 0.1333333 | 120 |  | Thermo-optic | SOI | 18.1 | NR | PILOSS switch | MZI | 10 | 26 | 260 | 7.876923 | Edge | 1.6 | 26.6 | Optical Switching | Flip-chip | On-board + FPGA | Calibration rutine. S. Suda et al., “Fast and accurate automatic calibration of a 32 × 32 silicon photonic strictly-non-blocking switch,” in Proc. Adv. Photon. 2017 (IPR, NOMA, Sens., Netw., SPPCom, PS), New Orleans, LA, USA, 2017, Paper PTu3C.5 | LGA + Fibers | Keijiro Suzuki et al., “Low-Insertion-Loss and Power-Efficient 32 × 32 Silicon Photonics Switch With Extremely High-Δ Silica PLC Connector,” Journal of Lightwave Technology 37, no. 1 (January 2019): 116–122, accessed October 26, 2023, https://ieeexplore.ieee.org/document/8450055.
2020 | Suzuki | 1024 | 2048 | 64 | 0.158 | 120 |  | Thermo-optic | SOI | 18.1 | NR | PILOSS switch | MZI | 10 | 26 | 260 | 7.876923 | Edge | NE | 26.6 | Optical Switching | Flip-chip | On-board + FPGA | Calibration rutine. | LGA + Fibers | Keijiro Suzuki et al., “Nonduplicate Polarization-Diversity 32 × 32 Silicon Photonics Switch Based on a SiN/Si Double-Layer Platform,” Journal of Lightwave Technology 38, no. 2 (January 2020): 226–232, accessed October 26, 2023, https://ieeexplore.ieee.org/document/8794744.
2020 | Xiao | 192 | 192 | 8 | 1 |  |  | Thermo-optic | SOI | 20 | 20 | Flex-LIONS | add-drop | 10 | 14 | 140 | 1.371429 | Edge | NE | 20 | Optical Switching | Wire bonding |  |  | Wavelength routing AWG and space switching
2020 | Y. Huang | 12 | 24 | 16 | 2 |  |  | Thermo-optic | SOI | 37.4 | 1.2 | Omega | Double add-drop | 2.1 | 2.1 | 4.41 | 5.442177 | Vertical | 3.6 | 16 | Optical Switching | Wire bonding | No | No | No integrated electronics no control reported. | Y. Huang et al., "Multi-Stage 8 × 8 Silicon Photonic Switch Based on Dual-Microring Switching Elements," in Journal of Lightwave Technology, vol. 38, no. 2, pp. 194-201, 15 Jan.15, 2020, doi: 10.1109/JLT.2019.2945941.
2021 | Suzuki | 64 | 128 | 16 | 0.8 | 250 |  | Thermo-optic | SOI | 9.6 | 30 | PILOSS | MZI | 1.3 | 6.2 | 8.06 | 15.88089 | Edge | 5.6 | 36 | Optical Switching | Flip-chip | On-board + FPGA | Calibration rutine. | LGA + Fibers | Keijiro Suzuki et al., “Strictly Non-Blocking 8 × 8 Silicon Photonics Switch Operating in the O-Band,” Journal of Lightwave Technology 39, no. 4 (February 2021): 1096–1101, accessed October 26, 2023, https://ieeexplore.ieee.org/document/9198062.
2021 |  | 1024 | 1024 | 64 |  |  |  | MEMS | SOI-CMOS | [16 empty] | J. of Optical Microsystems, 1(2), 024003 (2021). https://doi.org/10.1117/1.JOM.1.2.024003
2023 | C+L-Band 16 × 16 16-Channel Silic Submission 160 ECOC |  | 2048 |  |  |  |  | Thermo-optic
2023 | 715 ECOC | 1024 | 1024 |  |  |  |  | Thermo-optic
2023 | PASSAGE | 6144 | 6144 |  |  |  |  | Thermo-optic
2023 | Cheng | 352 | 704 | 128 |  | 150 |  | Thermo-optic | SOI |  |  | Benes |  | 9.6 | 21.7 | 208.32 | 3.379416 | Edge |  |  | Optical Switching | Wire bonding | No | No | first 64x64 PIC | Qixiang Cheng et al., “Photonic switch fabrics in data center/high-performance computing networks,” IPDCA265-301,2300275, 2023:
2023 | Gao | 1984 | 1984 | 64 | 0.4 | 350 |  | Thermo-optic | SOI | 2 |  | S&S | MZI | 24 | 18 | 432 | 4.592593 | Edge | 4.5 | 35 | Optical Switching | Wire bonding |  |  | low CT, tree arch 2000 act | Wi Gao et al., “Broadband 32 × 32 Strictly-Nonblocking Optical Switch on a Multi-Layer Si3N4-on-SOI Platform,” Laser and Photonics Review 17,2300275 (May 2023):
2023 | Chu | 832 | 1664 | 256 | 0.8 | 250 |  | Electro-optic | SOI+LiNbO | 0.5 | 0.002 | Benes | MZI | 28.8 | 16.7 | 480.96 | 3.459747 | Edge | 1.5 | 40 | Optical Switching | Flip-chip | No | No | First128x128 | Chao et al "Large-Scale High-Speed Photonic Switches Fabricated on Silicon-Based Photonic Platforms" https://opg.optica.org/abstract.cfm?uri=OFC-2023-M4J.6
2024 | Wu | 196 | 196 | 18 |  |  |  | PCM |  |  |  | Crossbar | PCM crossing | 3.5 | 3.5 | 12.25 | 16 | Vertical |  |  | Optical Switching | All-optical | No | No |  | Changming Wu et al. ,Freeform direct-write and rewritable photonic integrated circuits in phase-change thin films.Sci. Adv.10,eadk1361(2024).DOI:10.1126/sciadv.adk1361

## Other Reconfigurable devices
Year | Authors | PUCs | Phase shifters | Optical Ports | dB/TBU(dB) | BUL (um)*1 | BUD (ps)*2 | Tuning Effect | Foundry | Power consumption(mW) per 2pi | Response Time per heater (us) | Topology | TBU | Size width (mm) | Size Length( mm) | Area (mm2) | PS density (1/mm2) | Chip-couplers | Coupling loss dB/facet | ER (dB) | Field | Electrical Packaging | Integrated Electronics | Control algorithms | Comments | Ref
2006 | A. Agarwal et al. | 4 | 9 | 4 | NE | 314.1593 | NE | Thermo-optic | Glass | 3000 | NE | CROW | ORR | 0.3 | 0.8 | 0.24 | 37.5 | Edge | 2 | NE | Signal processor | Probing | No | No | Confusing paper, captions, etc | A. Agarwal et al., "Fully programmable ring-resonator-based integrated photonic circuit for phase coherent applications," in Journal of Lightwave Technology, vol. 24, no. 1, pp. 77-87, Jan. 2006, doi: 10.1109/JLT.2005.861145.
2007 | H-Y Ng et al., | 4 | 4 | 2 | NE | NE | NE | Thermo-optic | SOI | NA | 1000 | Bank-filter | ORR | 20 | 4 | 80 | 0.05 | Edge | NE | NE | Switch Wavelength | Probing | No | No | Wavelength switch based on rings | Ng, H., Wang, M. R., Li, D., Wang, X., Martinez, J., Panepucci, R. R., & Pathak, K. (2007). 1 x 4 Wavelength Reconfigurable Photonic Switch Using Thermally Tuned Microring Resonators Fabricated on Silicon Substrate. IEEE Photonics Technology Letters, 19(9/12), 704.
2007 | E. J. Klein et al., | 4 | 4 | 8 | 5 | 314.1593 | NE | Thermo-optic | SiN | 430 | NE | Bank-filter | ORR | 5 | 1.5 | 7.5 | 0.5333333 | Edge | 5 | NE | Switch Wavelength | Wire bonding | On-board | No | Wavelength switch based on rings | Edwin J. Klein, Patryk Urban, Gabriel Sengo, Lucy T. H. Hilderink, Marcel Hoekman, Rudy Pellens, Paul van Dijk, and Alfred Driessen, "Densely integrated microring resonator based photonic devices for use in access networks," Opt. Express 15, 10346-10355 (2007)
2007 | E. J. Klein et al., | 20 | 20 | 6 | 5 | 314.1593 | NE | Thermo-optic | SiN | 430 | NE | Ring Matrix | ORR | 5 | 1.8 | 9 | 2.222222 | Edge | 5 | NE | Switch Wavelength | Wire bonding | On-board | No | Wavelength switch based on rings+ switch matrix | Edwin J. Klein, Patryk Urban, Gabriel Sengo, Lucy T. H. Hilderink, Marcel Hoekman, Rudy Pellens, Paul van Dijk, and Alfred Driessen, "Densely integrated microring resonator based photonic devices for use in access networks," Opt. Express 15, 10346-10355 (2007)
2008 | A. Melloni et al. | 8 | 8 | 2 | 1 | 3581 | 20 | Thermo-optic | SiON on Silica | 1000 | 150 | CROW | ORR | 1 | 7 | 7 | 1.142857 | NE |  | NE | Delay line | Probing | No | No | Continuous. Something Weird with the reported size regarding resonator size | A. Melloni, F. Morichetti, C. Ferrari, and M. Martinelli, “Continuously tunable1 byte delay in coupled-resonator optical waveguides,” Opt. Lett.33, 2389–2391 (2008).
2009 | K. Van Acoleyen et al. | 16 | 16 | 17 | NE | NE | NE | Thermo-optic | SOI | 16.4 |  | Phase shifter | Phase shifter |  | NE | NE | NA | Vertical | NE | NE | Phase Array | Probing | No | No | The lack of details is impressive. | K. Van Acoleyen, W. Bogaerts, and J. Jágerská, N. Le Thomas, R. Houdré, and R. Baets, ‘‘Off-chip beam steering with a one-dimensional optical phased array on silicon-on-insulator,’’ Opt. Lett., vol. 34, no. 9, pp. 1477–1479, May 2009.
2009 | L. Zhuang et al., | 8 | 37 | 8 | 0.4 | 3571.239 | 7.67 | Thermo-optic | SiN | 700 | 1000 | RING tree | MZI | 66 | 12.8 | 844.8 | 0.04379735 | Edge | 5 | NE | TTD Beamformer | Probing | On-board | Dedicated sequencial routines. | 8+10 waveguides (8 are pigtailed. | L. Zhuang, C. Roeloffzen, A. Meijerink, M. Burla, D. Marpaung, A. Leinse, M. Hoekman, R. Heideman, and W. Etten, “Novel ring resonator-based integrated photonic beamformer for broadband phased array receive antennas—part ii: experimental prototype,” J. Lightwave Technol. 28, 19–31 (2009).
2010 | H. Shen et al., | 8 | 16 | 4 | NE | 157.0796 | NE | Thermo-optic | SOI | 40 |  | Bank-filter | ORR | 1.2 | 0.1 | NE | NA | Edge | 10 | NE | Switch Wavelength; Optical filter; Signal processor | Probing | No | No | Area does not include metal pads! | Hao Shen, Maroof H. Khan, Li Fan, Lin Zhao, Yi Xuan, Jing Ouyang, Leo T. Varghese, and Minghao Qi, "Eight-channel reconfigurable microring filters with tunable frequency, extinction ratio and bandwidth," Opt. Express 18, 18067-18076 (2010)
2011 | J.K. Doylend et al., | 16 | 16 | 1 | NE | 470 | NE | Thermo-optic | SOI | 430 | NE | Phase shifter | Phase shifter |  |  |  |  | Vertical | 10 | NE | Phase Array | ND | No | Custom iterative algorithm. Brute force hill-climbing algorithm |  | J. K. Doylend, M. J. R. Heck, J. T. Bovington, J. D. Peters, L. A. Coldren, and J. E. Bowers, "Two-dimensional free-space beam steering with an optical phased array on silicon-on-insulator," Opt. Express 19, 21595-21604 (2011)
2011 | E. J. Norberg | 31 | 31 | 2 | 2.5 | NE | NE | Current injection | InP | NA | NE | Ring + MZIs | Phase shifter + SOA | 4.5 | 1.5 | 6.75 | 4.592593 | Edge | NE | 18 | Optical filter | Wire bonding | No | No | Only up to 4 filter stages are demonstrated due to electrical sources availability | Norberg, E. J., Guzzon, R. S., Parker, J. S., Johansson, L. A., & Coldren, L. A. (2011). Programmable photonic microwave filters monolithically integrated in InP–InGaAsP. Journal of Lightwave Technology, 29(11), 1611-1619
2011 | S.S. Djordjevic | 4 | 25 | 4 | 3.5 | 600 | NE | Current injection | SOI-CMOS | 8.464 | NE | Ring + MZIs | pin diodes | 21 | 14 | 73.5 | 0.3401361 | Edge | 7 | NE | Optical filter | Probing | No | No | Check OFC for further details | S. S. Djordjevic et al., "Fully Reconfigurable Silicon Photonic Lattice Filters With Four Cascaded Unit Cells," in IEEE Photonics Technology Letters, vol. 23, no. 1, pp. 42-44, Jan.1, 2011, doi: 10.1109/LPT.2010.2090868.
2011 | S.S. Djordjevic | 4 | 25 | 4 | 2 |  | NE | Thermo-optic | SOI | 500 | NE | Ring + MZIs | heater | 50 | 12 | 75 | 0.3333333 | Edge | 3 | NE | Optical filter | Probing | No | No | Check OFC for further details | S. S. Djordjevic et al., "Fully Reconfigurable Silicon Photonic Lattice Filters With Four Cascaded Unit Cells," in IEEE Photonics Technology Letters, vol. 23, no. 1, pp. 42-44, Jan.1, 2011, doi: 10.1109/LPT.2010.2090868.
2011 | S. Ibrahim et al., | 9 | 26 | 4 | 4.4 | 600 | NE | Plasma dispersion | SOI-CMOS | 1.125e-05 | 0.01 | Lattice Filter | MZI | 13 | 20 | 260 | 0.1 | Edge | NE | NE | Optical filter | Wire bonding | No | No | Wire bonding limits operation to several hundreds MHzs. | Salah Ibrahim, Nicolas K. Fontaine, Stevan S. Djordjevic, Binbin Guan, Tiehui Su, Stanley Cheung, Ryan P. Scott, Andrew T. Pomerene, Liberty L. Seaford, Craig M. Hill, Steve Danziger, Zhi Ding, K. Okamoto, and S. J. B. Yoo, "Demonstration of a fast-reconfigurable silicon CMOS optical lattice filter," Opt. Express 19, 13245-13256 (2011)
2012 | J.K. Doylend et al., | 8 | 17 | 1 | 1 | NE | NE | Thermo-optic | SOI + InP | 194 | NE | Phase Shifter + SOA | Phase shifter | 16 | 4 | 64 | 0.265625 | Vertical | 6.3 | NE | Phase Array | ND | No | Custom iterative algorithm | Integrated laser, SOAs and phase shifter | J. K. Doylend, M. J. R. Heck, J. T. Bovington, J. D. Peters, M. L. Davenport, L. A. Coldren, and J. E. Bowers, "Hybrid III/V silicon photonic source with integrated 1D free-space beam steering," Opt. Lett. 37, 4257-4259 (2012)
2012 | N. Ishikura et al., | 7 | 14 | 2 | 1.29 | 30 | 5.714286 | Thermo-optic | Photonic Cristal SOI | 500 | NE | PHCW | Heater | 2.06 | 8 | 16.48 | 0.8495146 | Edge | 3 | NE | Delay line | ND | ND | NA | Continuous | N. Ishikura, R. Hosoi, R. Hayakawa, T. Tamanuki, M. Shinkawa, and T. Baba, "Photonic crystal tunable slow light device integrated with multi-heaters ,"Appl. Phys. Lett. 100, 221110 (2012).
2012 | P. Morton et al., | 20 | 20 | 2 | NE | NE | NE | Thermo-optic | SOI | NA | 10 | SCISSOR | Heater | 0.6 | 0.9 | 0.54 | 37.03704 | Edge | 5 |  | Delay line | Probing | No | NA | Continuous. No MZI. Only Rings with fixed K. | P. Morton, J. Cardenas, J. Khurgin, and M. Lipson, “Fast thermal switchingof wideband optical delay line with no long-term transient,” IEEEPhoton. Technol. Lett. 24, 512–514 (2012).
2013 | W. Guo et al., | 8 | 16 | 8 | 1.5 | 200 | NE | Current injection | InP |  | 1 | Phase shifter | Phase shifter | 6 | 2 | 12 | 1.333333 | Edge | NE | NE | Phase Array | Probing | On-board | PSO to optimize pattern | SOA and phase shifters | Guo, W., Binetti, P. R., Althouse, C., Mašanović, M. L., Ambrosius, H. P., Johansson, L. A., & Coldren, L. A. (2013). Two-dimensional optical beam steering with InP-based photonic integrated circuits. IEEE Journal of Selected Topics in Quantum Electronics, 19(4), 6100212-6100212.
2013 | R. L. Moreira et al., | 5 | 5 | 2 | 1.9 | NE | NE | Thermo-optic | SiN | 520 | 1000 | MZI-ODLs | MZI | 45 | 85 | 3825 | 0.00130719 | Edge | 1.5 | 19.3 | TTD Beamformer | Probing | No | No | Switched Delay Lines | Renan L. Moreira, John Garcia, Wenzao Li, Jared Bauters, Jonathon S. Barton, Martijn J. R. Heck,John E. Bowers, and Daniel J. Blumenthal Integrated Ultra-Low-Loss 4-Bit Tunable Delay for Broadband Phased Array Antenna Applications, IEEE Photonics technology Lettes 25 1165-1168 (2013).
2013 | Sun et al., | 64 | 64 | 65 | NE | 10 | NE | Thermo-optic | SOI CMOS | 17 | NE | Phase shifter | Doped Phase shifter | 0.576 | 0.576 | 0.331776 | 192.9012 | Edge | NE | NE | Phase Array 2D | Probing | No | No | Row and Column connection. Not fully controlled? | Sun, J., Timurdogan, E., Yaacobi, A. et al. Large-scale nanophotonic phased array. Nature 493, 195–199 (2013). https://doi.org/10.1038/nature11727
2014 | J. Xie et al., | 8 | 22 | 4 | 0.38 | 5733 | NE | Plasma dispersion | SOI | 36 | NE | MZI-ODLs | MZI | 7.4 | 1.6 | 11.84 | 1.858108 | Vertical | NE | 13 | Delay line | Wire bonding | No | No | Switched Delay Lines. We included 7x2 VOAs as (phase shifters /tunable elements) | J. Xie, L. Zhou, Z. Li, J. Wang, and J. Chen, “Seven-bit reconfigurableoptical true time delay line based on silicon integration,” Opt. Express22, 22707–22715 (2014).
2014 | M. Burla et al., | 30 | 96 | 6 | NE | NE | NE | Thermo-optic | SiN | NA | NE | MRR | MZI | 36 | 8 | 288 | 0.3333333 | Edge | 1.5 | 13.6 | TTD Beamformer | Probing | No | No | Beamformer Continuous. Not fully packaged/demonstrated | M. Burla, D. Marpaung, L. Zhuang, M. Khan, A. Leinse, W. Beeker,M. Hoekman, R. Heideman, and C. Roeloffzen, “Multiwavelength integratedoptical beamformer based on wavelength divisionmultiplexing for 2-D phased array antennas,” J. Lightwave Technol.32, 3509–3520 (2014).
2014 | B. Guan et al., | 9 | 26 | 4 | 4.4 | 600 | NE | Plasma dispersion | SOI CMOS | 1.125e-05 | 0.01 | Lattice Filter | MZI | 13 | 20 | 260 | 0.1 | Edge | NE | NE | Optical filter | Wire bonding | No | Recursive algorithm | Same filter as S. Ibrahim 2011. Wire bonding limits operation to several hundreds MHzs. This time a recursive algorithm is reported for the programming | B. Guan et al., "CMOS Compatible Reconfigurable Silicon Photonic Lattice Filters Using Cascaded Unit Cells for RF-Photonic Processing," in IEEE Journal of Selected Topics in Quantum Electronics, vol. 20, no. 4, pp. 359-368, July-Aug. 2014, Art no. 8202110, doi: 10.1109/JSTQE.2013.2296233.
2015 | Wang et al., | 8 | 16 | 10 | NE | NE | NE | Thermo-optic | SOI | 100 | NE | Bank-filter | ORR |  |  |  |  | Edge | 10 | NE | Signal processor | Probing | No | No | Preliminary chip EBEAM. Bank filter + delay lines | Wang, J., Shen, H., Fan, L. et al. Reconfigurable radio-frequency arbitrary waveforms synthesized in a silicon photonic chip. Nat Commun 6, 5957 (2015). https://doi.org/10.1038/ncomms6957
2015 | Wang et al., | 8 | 16 | 10 | NE | NE | NE | Thermo-optic | SOI CMOS | 100 | NE | Bank-filter | ORR |  |  |  |  | Edge | NE | NE | Signal processor | Probing | No | No | Impressive lack of detaisl Bank filter + delay lines | Wang, J., Shen, H., Fan, L. et al. Reconfigurable radio-frequency arbitrary waveforms synthesized in a silicon photonic chip. Nat Commun 6, 5957 (2015). https://doi.org/10.1038/ncomms6957
2015 | J.C. Hulme | 32 | 64 | 33 | NE | 2800 | NE | Thermo-optic | SOI + InP | 320 | 0.02 | Phase shifter | Phase shifter | 11.5 | 6 | 69 | 0.9275362 | Vertical | NE | NE | Phase Array | Wire bonding | ND | Hill-climbing | Tunable Elements are Phase shfiter + SOA pairs | J. C. Hulme, J. K. Doylend, M. J. R. Heck, J. D. Peters, M. L. Davenport, J. T. Bovington, L. A. Coldren, and J. E. Bowers, "Fully integrated hybrid silicon two dimensional beam scanner," Opt. Express 23, 5861-5874 (2015)
2015 | Abediasl et al., | 64 | 128 | 1 | 3 | 213.4159 | NE | Thermo-optic | SOI CMOS | 28.4 | NE | Phase shifter + VOA | Phase shifter | 3 | 2 | 6 | 21.33333 | Vertical | NE | 30 | Phase Array | Monolithic | On-chip | No | SOI CMOS. Each unit cell has independent phase and amplitude control. Integrates control electronics! | Hooman Abediasl and Hossein Hashemi, "Monolithic optical phased-array transceiver in a standard SOI CMOS process," Opt. Express 23, 6509-6519 (2015)
2016 | N. Tessema et al., | 2 | 4 | 3 | NE | 6000 | NE | Thermo-optic | SiN | 750 | NE | MRR | MZI | 2 | 11 | 22 | 0.1818182 | Edge | NR | 20 | TTD Beamformer | Probing | No | No | Continuous. Too simple for the report probably. | N. Tessema, Z. Cao, J. Zantvoort, K. Mekonnen, A. Dubok, E.Tangdiongga, A. Smolders, and A. Koonen, “A tunable Si3N4 integratedtrue time delay circuit for optically-controlled K-band radio beamformerin satellite communication,” J. Lightwave Technol. 34, 4736–4743 (2016).
2016 | C.V. Poulton | 50 | 50 | 51 | NE | NE | NE | Thermo-optic | SOI | 25.26 | NE | Phase shifter | Heater | 1.2 | 0.2 | 0.24 | 208.3333 | Vertical | NR | NR | Phase Array | Probing | No | No | Shares electrical drivers among a group of heaters with different lenghts. | C. V. Poulton, A. Yaccobi, Z. Su, M. J. Byrd, and M. R. Watts, ‘‘Optical phased array with small spot size, high steering range and grouped cascaded phase shifters,’’ in Proc. Adv. Photon. (IPR, NOMA, Sensors, Netw., SPPCom, SOF), Vancouver, BC, Canada, 2016, pp. 1–3
2016 | D. N. Hutchison | 128 | 128 | 129 | NE | NE | NE | Thermo-optic | SOI | 160 | NE | Phase shifter | Heater |  |  |  |  | Vertical | NR | NR | Phase Array | Probing | No | Gradient-search |  | David N. Hutchison, Jie Sun, Jonathan K. Doylend, Ranjeet Kumar, John Heck, Woosung Kim, Christopher T. Phare, Avi Feshali, and Haisheng Rong, "High-resolution aliasing-free optical beam steering," Optica 3, 887-890 (2016)
2016 | W. Liu et al., | 21 | 21 | 2 | 3.6 | 700 | NE | Current injection | InP | 0.2 | NE | Phase shifter + SOA | MZI Ring | 1.5 | 2 | 3 | 7 | Edge | NR | NR | Signal processor | Wire bonding | No | No | Demonstrates a set of functions with the same chip | Liu, W., Li, M., Guzzon, R. et al. A fully reconfigurable photonic integrated signal processor. Nature Photon 10, 190–195 (2016). https://doi.org/10.1038/nphoton.2015.281
2016 | A.N. Tait | 4 | 4 | 3 | NE | 43.9823 | NE | Thermo-optic | SOI | NA | NE | Bank-filter | ORR |  |  |  |  | Vertical | NE | NE | Photonic Computing | Probing | No | Crosstalk Mitigation (Weitght configuration) Crosstalk Mitigation (Wavelength filter locking) | Lack of hardware details. | Alexander N. Tait, Thomas Ferreira de Lima, Mitchell A. Nahmias, Bhavin J. Shastri, and Paul R. Prucnal, "Multi-channel control for microring weight banks," Opt. Express 24, 8895-8906 (2016)
2017 | A. Gazman, et al., | 8 | 8 | 10 | NE | NE | NE | Thermo-optic | SOI | 48.87218 | 20 | MRR | Bank Filter |  |  |  |  | Vertical | 15 | NE | Switch Wavelength | Wire bonding | On-board | Recursive algorithm. Custom purpose. | Chip packaged on electrical package. (internal wirebond). See ECOC paper same year as well. | Alexander Gazman, Colm Browning, Meisam Bahadori, Ziyi Zhu, Payman Samadi, Sébastien Rumley, Vidak Vujicic, Liam P. Barry, and Keren Bergman, "Software-defined control-plane for wavelength selective unicast and multicast of optical data in a silicon photonic platform," Opt. Express 25, 232-242 (2017)
2017 | A. N. Tait | 8 | 16 | 9 |  |  |  |  | SOI |  |  | MRR | [5 empty] | Edge |  |  | Photonic Computing |  |  |  | Rings
2018 | H. Jiang | 4 | 8 | 2 | 0.25 | 785.3982 | NE | Thermo-optic | SiN | 500 | NE | SCISSOR | ORR |  |  |  |  | Edge | 3 | NE | RF Filter | Probing | No | Recursive Particle Swarm Optimization |  | Hengyun Jiang, Lianshan Yan, and David Marpaung, "Chip-based arbitrary radio-frequency photonic filter with algorithm-driven reconfigurable resolution," Opt. Lett. 43, 415-418 (2018)
2018 | Phare et al., | 64 | 64 | 65 | NE | 300 | NE | Thermo-optic | SOI | 18.75 | NE | Phase shifter | Heater | 7 | 20 | 140 | 0.4571429 | Vertical | NE | NE | Phase Array | Wire bonding | On-board | Genetic algorithm | Genetic Algorithm for configuration | C. T. Phare, M. Chul Shin, S. A. Miller, B. Stern, and M. Lipson, ‘‘Silicon optical phased array with high-efficiency beam formation over 180 degree field of view,’’ 2018, arXiv:1802.04624. [Online]. Available: http://arxiv.org/abs/1802.04624
2018 | Y. Liu et al., | 18 | 36 | 10 | NE | 4600 | NE | Thermo-optic | SiN | 376 |  | MRR | MZI | 32 | 8 | 256 | 0.140625 | Edge | 5 |  | TTD Beamformer | Probing | On-board | Genetic algorithm | Continuous- Ring beamformer. Employs Genetic Algorithm for configuration. | Y. Liu, A. R. Wichman, B. Isaac, J. Kalkavage, T. R. Clark, and J. Klamkin,“Ultra-low-loss silicon nitride optical beamforming network for wideband wireless applications,” IEEE J. Sel. Top. Quantum Electron. 24,8300410 (2018).
2018 | G. Choo et al., | 8 | 13 | 5 | 0.62 | NE | NE | Thermo-optic | SOI | 125 | 3000 | MRR | MZI | 4.575 | 0.8 | 3.66 | 3.551913 | Vertical | 4.5 | NR | TTD Beamformer | Wire bonding | On-board | Custom Sequencial algorithm | Continuous | G. Choo, C. Madsen, S. Palerm, and K. Entesari, “Automatic monitorbasedtuning of an RF Silicon photonic 14 asymmetric binary treetrue-time-delay beamforming network,” J. Lightwave Technol. 36,5263–5275 (2018)
2018 | S- Chung | 1024 | 1360 | 1025 | 2.3 | 212.5664 |  | Thermo-optic | SOI-CMOS | 48 | 66 | Heater | Heater | 6.4 | 5.7 | 36.48 | 37.2807 |  |  |  | Phase Array | Monolithic | Monolithic | Custom application specific |  | S. Chung, H. Abediasl and H. Hashemi, "A Monolithically Integrated Large-Scale Optical Phased Array in Silicon-on-Insulator CMOS," in IEEE Journal of Solid-State Circuits, vol. 53, no. 1, pp. 275-296, Jan. 2018, doi: 10.1109/JSSC.2017.2757009.
2018 | Y. Xie et al., | 31 | 31 | 16 | NE | 3000 | NE | Thermo-optic | SiN | 460 | NE | Phase shifter | Heater | 15 | 6 | 90 | 0.3444444 | Edge | 2.5 | 23 | Signal processor | Wire bonding | No | No |  | Xie, Yiwei, Zhuang, Leimeng and Lowery, Arthur J.. "Picosecond optical pulse processing using a terahertz-bandwidth reconfigurable photonic integrated circuit" Nanophotonics, vol. 7, no. 5, 2018, pp. 837-852.
2018 | Q. Zhu et al., | 2 | 4 | 4 | NE | 62.83185 | NE | Current injection | SOI | 210 | 0.006 | Phase shifter | Heater PIN diode | 0.934 | 0.615 | 0.57441 | 6.963667 | Vertical | 5 | NE | Switch Wavelength | Wire bonding | On-board | Saddle point searching (SPS) | Two TIAs following the on-chip Ge photodiodes are designed with ~105 -V/A gains and ~20-KHz bandwidths. The ADCs and DACs are integrated in a single-core processor (STM32F407VET6), with the same resolution of 12 bits and < 5-μs conversion times. The calibration algorithm and a switching on/off operation are also implemented in the processor, and the thermal feedback control period of the sub-system is ~50 μs, which is dominated by the TO response times of the device. | Q. Zhu et al., "Wide-Range Automated Wavelength Calibration Over a Full FSR in a Dual-Ring based Silicon Photonic Switch," 2018 Optical Fiber Communications Conference and Exposition (OFC), San Diego, CA, USA, 2018, pp. 1-3.
2018 | G. Choo et al., | 5 | 11 | 2 | 0.52 | 700 | NE | Thermo-optic | SOI | 160 | 100 | N-doped heater | MZI | 3.7 | 0.8 | 2.96 | 3.716216 | Vertical | NE | NE | Optical filter | Wire bonding | On-board | Custom iterative algorithm | Integrated monitors on chip | G. Choo, S. Cai, B. Wang, C. K. Madsen, K. Entesari and S. Palermo, "Automatic Monitor-Based Tuning of Reconfigurable Silicon Photonic APF-Based Pole/Zero Filters," in Journal of Lightwave Technology, vol. 36, no. 10, pp. 1899-1911, 15 May15, 2018, doi: 10.1109/JLT.2018.2795582
2018 | H. Jayatilleca | 4 | 4 | 2 | NE | 62.83185 | NE | Thermo-optic | SOI | 38 | 0.01 | CROW | ORR |  |  |  |  | NE | NE | NE | Optical filter | Probing | No | Custom iterative algorithm | Thermal tuners are also employed for monitoring | H. Jayatilleka, H. Shoman, R. Boeck, N. A. F. Jaeger, L. Chrostowski and S. Shekhar, "Automatic Configuration and Wavelength Locking of Coupled Silicon Ring Resonators," in Journal of Lightwave Technology, vol. 36, no. 2, pp. 210-218, 15 Jan.15, 2018, doi: 10.1109/JLT.2017.2769962.
2018 | Wang et al., | 93 | 93 | [22 empty] | Science • 8 Mar 2018 • Vol 360, Issue 6386 • pp. 285-291 • DOI: 10.1126/science.aar7053
2019 | V. Duarte et al., | 13 | 13 | 6 | 2.5 | 1000 | NE | Plasma dispersion | SOI | NA | NE | MZDI | MZI | 6.105 | 2.8883 | 17.6330715 | 0.737251 | Vertical | 3 | NR | TTD Beamformer | Wire bonding | On-board | Custom algorithm | Switched Delay Lines. Coherent processor. Not working some parts. Algorithm not reported so far. | V. Duarte, J. Prata, C. Ribeiro, R. Nogueira, G. Winzer, L. Zimmermann,R. Walker, S. Clements, M. Filipowicz, M. Napierała, T. Nasiłowski,J. Crabb, M. Kechagias, L. Stampoulidis, J. Anzalchi, and M.Drummond, “Modular coherent photonic-aided payload receiver forcommunications satellites,” Nat. Commun. 10, 1984 (2019).
2019 | Y. Liu et al., | [6 empty] | Thermo-optic | SiN |  |  | MZI-ODLs |  | 32 | 8 | 256 | 0 |  |  |  | TTD Beamformer | ND | ND | NA | Switched Delay Lines | Y. Liu, B. Isaac, J. Kalkavage, E. Adles, T. Clark, and J. Klamkin, “93-GHz signal beam steering with true time delayed integrated opticalbeamforming network,” in Optical Fiber Communication Conference(OFC), OSA Technical Digest (Optical Society of America, 2019), paper Th1C.5.
2019 | C.V. Poulton et al., | 512 | 512 | 513 | 2.4 | 2000 | NE | Electro-optic | SOI | 0.004 | 30 | ElectroOptic | Phase shifter | 2 | 8 | 16 | 32 | Edge | NE | NE | Phase Array | Wire bonding | On-board | Custom calibration algorithm | Phase Array Beamformer | C. V. Poulton et al., "Long-Range LiDAR and Free-Space Data Communication With High-Performance Optical Phased Arrays," in IEEE Journal of Selected Topics in Quantum Electronics, vol. 25, no. 5, pp. 1-8, Sept.-Oct. 2019, Art no. 7700108, doi: 10.1109/JSTQE.2019.2908555.
2019 | F. Ashtiani et al., | 16 | 16 | 1 | NE | 200 | NE | Thermo-optic | SOI | 14.175 | NE | Phase Shifter | Phase shifter | 1 | 0.95 | 0.95 | 16.84211 | Vertical | NE | NE | Phase Array | ND | No | Self-calibration | Phase Array Beamformer | Farshid Ashtiani and Firooz Aflatouni, "N × N optical phased array with 2N phase shifters," Opt. Express 27, 27183-27190 (2019)
2019 | R. Fatemi | 144 | 144 | 1 | NE | 300 | NE | Thermo-optic | SOI-CMOS | 21.2 | 52.63158 | Phase Shifter | Phase Shifter | 1.6 | 1.3 | 2.08 | 69.23077 | Vertical | 6 |  | Phase Array | Flip-chip | On-chip | Gradient-descent | Phase Array Beamformer PWM time sharing rather than DAC! Electronic IC driver + Photonic IC. | R. Fatemi, A. Khachaturian and A. Hajimiri, "A Nonuniform Sparse 2-D Large-FOV Optical Phased Array With a Low-Power PWM Drive," in IEEE Journal of Solid-State Circuits, vol. 54, no. 5, pp. 1200-1215, May 2019, doi: 10.1109/JSSC.2019.2896767.
2019 | M. Milanizadeh et al., | 3 | 3 | 2 | NE | NE | NE | Thermo-optic | SiON on Silica | NA | NE | CROW | Phase Shifter |  |  |  |  | NE | NE | NE | Optical filter | Probing | No | Crosstalk Mitigation (Filter configuration) Crosstalk Mitigation (Wavelength filter locking) | Lack of hardware details is dramatic | M. Milanizadeh, D. Aguiar, A. Melloni and F. Morichetti, "Canceling Thermal Cross-Talk Effects in Photonic Integrated Circuits," in Journal of Lightwave Technology, vol. 37, no. 4, pp. 1325-1332, 15 Feb.15, 2019, doi: 10.1109/JLT.2019.2892512.
2019 | D. Aguiar | 3 | 6 | 4 | NE | 600 | NE | Thermo-optic | SOI | 90 | 100 | CROW | Phase Shifter | 10 | 6 | 60 | 0.1 | Vertical | 10 | NE | Switch Wavelength | Wire bonding | On-board | Filter reconfiguration Filter loocking | Optical and electrical assembly. Fiber array, Photonic board, TIAs, ADC, FPGA… | D. O. M. de Aguiar et al., "Automatic Tuning of Silicon Photonics Microring Filter Array for Hitless Reconfigurable Add–Drop," in Journal of Lightwave Technology, vol. 37, no. 16, pp. 3939-3947, 15 Aug.15, 2019, doi: 10.1109/JLT.2019.2916473.
2019 | Kohno |  | 128 | [22 empty] | https://opg.optica.org/oe/fulltext.cfm?uri=oe-27-3-3817&id=404603
2019 | T. Kim |  | 32 | [22 empty] | https://ieeexplore.ieee.org/stamp/stamp.jsp?tp=&arnumber=8828069
2019 | T. Kim |  | 125 | [22 empty] | https://ieeexplore.ieee.org/stamp/stamp.jsp?tp=&arnumber=8828069
2020 | Chen Zhu | 48 | 160 | 1 | 0.38 | 480 |  | Thermo-optic | SOI | 40 | 56 | MZI-ODLs | MZI | 11.03 | 3.88 | 42.7964 | 3.738632 | Vertical | 6.4 | 26 | TTD Beamformer | Wire bonding | On-board | Custom-algorithm | Switched DDL Beamformer | Chen Zhu, Liangjun Lu, Wensheng Shan, Weihan Xu, Gangqiang Zhou, Linjie Zhou, and Jianping Chen, "Silicon integrated microwave photonic beamformer," Optica 7, 1162-1170 (2020)
2020 | S. A. Miller et al., | 512 | 512 | 513 | 1.2 | 1000 | NE | Thermo-optic | SOI | 3.4 | 6.5 | Multi-pass Phase shifter | Phase shifter | 8 | 15 | 120 | 4.266667 | Edge | NE | NE | Phase Array | Wire bonding | No | Global optimization | Phase Array Beamformer | Steven A. Miller, You-Chia Chang, Christopher T. Phare, Min Chul Shin, Moshe Zadka, Samantha P. Roberts, Brian Stern, Xingchen Ji, Aseema Mohanty, Oscar A. Jimenez Gordillo, Utsav D. Dave, and Michal Lipson, "Large-scale optical phased array using a low-power multi-pass silicon photonic platform," Optica 7, 3-6 (2020)
2020 | Konoike et al,. | [24 empty] | https://ieeexplore.ieee.org/stamp/stamp.jsp?tp=&arnumber=9192881
2021 | T. Fukui et al., |  | 128 | [22 empty] | https://ieeexplore.ieee.org/stamp/stamp.jsp?tp=&arnumber=9140342
2021 | J. Feldmann | 16 | 16 | 8 |  |  |  | PCM | SiN
2021 | Q.Wang et al., | 64 | 64 | 65 | NE | 700 | NE | Thermo-optic | SiN on SOI platform | 35 | NE | Phase shifter | Phase shifter | 4.5 | 4.5 | 20.25 | 0.7901235 | Vertical | NE | NE | Phase Array | Probing | No | Hill-climbing | Phase Array Beamformer with optimization algorighm. Parts in silicon nitride and silicon | Qing Wang, Shuxiao Wang, Lianxi Jia, Yan Cai, Wencheng Yue, and Mingbin Yu, "Silicon nitride assisted 1×64 optical phased array based on a SOI platform," Opt. Express 29, 10509-10517 (2021)
2021 | Zang et al., | 256 | 256 | 2 | [20 empty] | It drives a matrix of 128x128. However, there are 256 independent phase actuators. (All phase shifters in a column share the same driving voltage. | X. Zhang, K. Kwon, J. Henriksson, J. Luo and M. C. Wu, "Large-scale Silicon Photonics Focal Plane Switch Array for Optical Beam Steering," 2021 Optical Fiber Communications Conference and Exhibition (OFC), 2021, pp. 1-3.
2021 | KHACHATURIAN et al., | 255 | 510 | 1 | [9 empty] | 2.2 | 2.2 | 4.84 | 52.89256 | Vertical |  |  |  | Wire bonding |  | Ramdom search + Gradient descent |  | Khachaturian, A., Fatemi, R., Darbinian, A., & Hajimiri, A. (2021). Discretization of Annular-Ring Diffraction Pattern for Large-Scale Photonics Beamforming. arXiv preprint arXiv:2109.05118.
2022 | G. Volkan | 288 | 288 | [22 empty] | Submitted to JSTQE JSTQE-CON-HDI2022-09263-2022
2022 | Sun et al., | 1024 | 1024 | 1 | [21 empty] | JSTQE-CON-HDI2022-09257-2022
2022 | C.V. Poulton et al., | 8192 | 8192 | 1 |  |  |  | Thermo-optic | [17 empty] | https://ieeexplore.ieee.org/abstract/document/9813367
2023 | https://www.nature.com/articles/s41566-023-01187-z |  | 216
2024 | Butow et al. | 30 | 30 | [22 empty] | Bütow, J., Eismann, J.S., Sharma, V. et al. Generating free-space structured light with programmable integrated photonics. Nat. Photon. (2024). https://doi.org/10.1038/s41566-023-01354-2
2024 | Zhang | 6 | 10 | 4 |  |  |  | Thermo-optic |  | 4.5 |  | Ring | Phase Shifter | [7 empty] | RF interference | Wire bonding |  |  |  | https://www.nature.com/articles/s41377-023-01362-5
Note on C2: [Comentario encadenado] Su versión de Excel le permite leer este comentario encadenado; sin embargo, las ediciones que se apliquen se quitarán si el archivo se abre en una versión más reciente de Excel. Más información: https://go.microsoft.com/fwlink/?linkid=870924 Comentario: Check with authors. It is not clear how many phase shifters includes the chip nor the area.

## Hoja2
103
| 7.76699 | 92.23301
| 13.59223 | 86.40777
68 | 78.64078
100

## Transistors
Year | Transistors
1961 | 12
1964 | 120
1970 | Nan | MP944 (20-bit, 6-chip) | Garrett AiResearch | ? | ?
1971 | 2250 | Intel 4004 (4-bit, 16-pin) | Intel | 10,000 nm | 12 mm²
1972 | 3500 | Intel 8008 (8-bit, 18-pin) | Intel | 10,000 nm | 14 mm²
1973 | 2500 | NEC μCOM-4 (4-bit, 42-pin) | NEC | 7,500 nm[23] | ?
1973 | 11000 | Toshiba TLCS-12 (12-bit) | Toshiba | 6,000 nm | 32 mm²
1974 | 3000 | Intel 4040 (4-bit, 16-pin) | Intel | 10,000 nm | 12 mm²
1974 | 4100 | Motorola 6800 (8-bit, 40-pin) | Motorola | 6,000 nm | 16 mm²
1974 | 6000 | Intel 8080 (8-bit, 40-pin) | Intel | 6,000 nm | 20 mm²
1974 | 8000 | TMS 1000 (4-bit, 28-pin) | Texas Instruments | 8,000 nm | 11 mm²
1975 | 4528 | MOS Technology 6502 (8-bit, 40-pin) | MOS Technology | 8,000 nm | 21 mm²
1975 | 4000 | Intersil IM6100 (12-bit, 40-pin; clone of PDP-8) | Intersil
1975 | 5000 | CDP 1801 (8-bit, 2-chip; 40-pin) | RCA
1976 | 5000 | RCA 1802 (8-bit, 40-pin) | RCA | 5,000 nm | 27 mm²
1976 | 8500 | Zilog Z80 (8-bit, 4-bit ALU, 40-pin) | Zilog | 4,000 nm | 18 mm²
1976 | 6500 | Intel 8085 (8-bit, 40-pin) | Intel | 3,000 nm | 20 mm²
1976 | 8000 | TMS9900 (16-bit) | Texas Instruments
1977 | Nan | MC14500B (1-bit, 16-pin) | Motorola | ? | ?
1977 | 7000 | Bellmac-8 (8-bit) | Bell Labs | 5,000 nm
1978 | 9000 | Motorola 6809 (8-bit with some 16-bit features, 40-pin) | Motorola | 5,000 nm | 21 mm²
1978 | 29000 | Intel 8086 (16-bit, 40-pin) | Intel | 3,000 nm | 33 mm²
1979 | 17500 | Zilog Z8000 (16-bit) | Zilog
1979 | 29000 | Intel 8088 (16-bit, 8-bit data bus) | Intel | 3,000 nm | 33 mm²
1979 | 68000 | Motorola 68000 (16/32-bit, 32-bit registers, 16-bit ALU) | Motorola | 3,500 nm | 44 mm²
1980 | 50000 | Intel 8051 (8-bit, 40-pin) | Intel
1981 | 11500 | WDC 65C02 | WDC | 3,000 nm | 6 mm²
1981 | 45000 | ROMP (32-bit) | IBM | 2,000 nm
1982 | 55000 | Intel 80186 (16-bit, 68-pin) | Intel | 3,000 nm | 60 mm²
1982 | 134000 | Intel 80286 (16-bit, 68-pin) | Intel | 1,500 nm | 49 mm²
1983 | 22000 | WDC 65C816 (8/16-bit) | WDC | 3,000 nm[31] | 9 mm²
1984 | 63000 | NEC V20 | NEC
1984 | 190000 | Motorola 68020 (32-bit; 114 pins used) | Motorola | 2,000 nm | 85 mm²
1985 | 275000 | Intel 80386 (32-bit, 132-pin; no cache) | Intel | 1,500 nm | 104 mm²
1985 | 25000 | ARM 1 (32-bit; no cache) | Acorn | 3,000 nm | 50 mm²
1985 | 16000 | Novix NC4016 (16-bit) | Harris Corporation | 3,000 nm[35]
1986 | 110000 | SPARC MB86900 (32-bit; no cache) | Fujitsu | 1,200 nm
1986 | 375000 | NEC V60[37] (32-bit; no cache) | NEC | 1,500 nm
1986 | 27000 | ARM 2 (32-bit, 84-pin; no cache) | Acorn | 2,000 nm | 30.25 mm²
1986 | 91000 | Z80000 (32-bit; very small cache) | Zilog
1987 | 385000 | NEC V70[37] (32-bit; no cache) | NEC | 1,500 nm
1987 | 730000 | Hitachi Gmicro/200[39] | Hitachi | 1,000 nm
1987 | 273000 | Motorola 68030 (32-bit, very small caches) | Motorola | 800 nm | 102 mm²
1987 | 553000 | TI Explorer's 32-bit Lisp machine chip | Texas Instruments | 2,000 nm[41]
1988 | 180000 | DEC WRL MultiTitan | DEC WRL | 1,500 nm | 61 mm²
1988 | 250000 | Intel i960 (32-bit, 33-bit memory subsystem, no cache) | Intel | 1,500 nm[44]
1989 | 600000 | Intel i960CA (32-bit, cache) | Intel | 800 nm | 143 mm²
1989 | 1000000 | Intel i860 (32/64-bit, 128-bit SIMD, cache, VLIW) | Intel
1989 | 1180235 | Intel 80486 (32-bit, 4 KB cache) | Intel | 1000 nm | 173 mm²
1989 | 310000 | ARM 3 (32-bit, 4 KB cache) | Acorn | 1,500 nm | 87 mm²
1990 | 1200000 | 68040 (32-bit, 8 KB caches) | Motorola | 650 nm | 152 mm²
1991 | 1350000 | R4000 (64-bit, 16 KB of caches) | MIPS | 1,000 nm | 213 mm²
1991 | 35000 | ARM 6 (32-bit, no cache for this 60 variant) | ARM | 800 nm
1992 | 600000 | Hitachi SH-1 (32-bit, no cache) | Hitachi | 800 nm | 10 mm²
1992 | 900000 | Intel i960CF (32-bit, cache) | Intel |  | 125 mm²
1992 | 1680000 | DEC Alpha 21064 (64-bit, 290-pin; 16 KB of caches) | DEC | 750 nm | 233.52 mm²
1993 | 2800000 | Hitachi HARP-1 (32-bit, cache) | Hitachi | 500 nm | 267 mm²
1993 | 3100000 | Pentium (32-bit, 16 KB of caches) | Intel | 800 nm | 294 mm²
1994 | 578977 | ARM700 (32-bit; 8 KB cache) | ARM | 700 nm | 68.51 mm²
1994 | 7000 | MuP21 (21-bit,[50] 40-pin; includes video) | Offete Enterprises | 1200 nm
1994 | 2500000 | 68060 (32-bit, 16 KB of caches) | Motorola | 600 nm | 218 mm²
1995 | 2500000 | SA-110 (32-bit, 32 KB of caches) | Acorn/DEC/Apple | 350 nm | 50 mm²
1995 | 5500000 | Pentium Pro (32-bit, 16 KB of caches;[52] L2 cache on-package, but on separate die) | Intel | 500 nm | 307 mm²
1996 | 4300000 | AMD K5 (32-bit, caches) | AMD | 500 nm | 251 mm²
1997 | 10000000 | Hitachi SH-4 (32-bit, caches) | Hitachi | 200 nm[55] | 42 mm²[56]
1997 | 7500000 | Pentium II Klamath (32-bit, 64-bit SIMD, caches) | Intel | 350 nm | 195 mm²
1997 | 8800000 | AMD K6 (32-bit, caches) | AMD | 350 nm | 162 mm²
1997 | 15000 | F21 (21-bit; includes e.g. video) | Offete Enterprises
1997 | 140000 | AVR (8-bit, 40-pin; w/memory) | Nordic VLSI/Atmel
1998 | 7500000 | Pentium II Deschutes (32-bit, large cache) | Intel | 250 nm | 113 mm²
1999 | 111000 | ARM 9TDMI (32-bit, no cache) | Acorn | 350 nm | 4.8 mm²
1999 | 9500000 | Pentium III Katmai (32-bit, 128-bit SIMD, caches) | Intel | 250 nm | 128 mm²
1999 | 13500000 | Emotion Engine (64-bit, 128-bit SIMD, cache) | Sony/Toshiba | 180 nm[59] | 240 mm²[60]
1999 | 27400000 | Pentium II Mobile Dixon (32-bit, caches) | Intel | 180 nm | 180 mm²
1999 | 21300000 | AMD K6-III (32-bit, caches) | AMD | 250 nm | 118 mm²
1999 | 22000000 | AMD K7 (32-bit, caches) | AMD | 250 nm | 184 mm²
2000 | 21000000 | Gekko (32-bit, large cache) | IBM/Nintendo | 180 nm | 43 mm²
2000 | 21000000 | Pentium III Coppermine (32-bit, large cache) | Intel | 180 nm | 80 mm²
2000 | 42000000 | Pentium 4 Willamette (32-bit, large cache) | Intel | 180 nm | 217 mm²
2001 | 191000000 | SPARC64 V (64-bit, large cache) | Fujitsu | 130 nm[63] | 290 mm²
2001 | 45000000 | Pentium III Tualatin (32-bit, large cache) | Intel | 130 nm | 81 mm²
2002 | 55000000 | Pentium 4 Northwood (32-bit, large cache) | Intel | 130 nm | 145 mm²
2002 | 220000000 | Itanium 2 McKinley (64-bit, large cache) | Intel | 180 nm | 421 mm²
2003 | 152000000 | DEC Alpha 21364 (64-bit, 946-pin, SIMD, very large caches) | DEC | 180 nm | 397 mm²
2003 | 54300000 | Barton (32-bit, large cache) | AMD | 130 nm | 101 mm²
2003 | 105900000 | AMD K8 (64-bit, large cache) | AMD | 130 nm | 193 mm²
2003 | 410000000 | Itanium 2 Madison 6M (64-bit) | Intel | 130 nm | 374 mm²
2004 | 112000000 | Pentium 4 Prescott (32-bit, large cache) | Intel | 90 nm | 110 mm²
2004 | 400000000 | SPARC64 V+ (64-bit, large cache) | Fujitsu | 90 nm | 294 mm²
2004 | 592000000 | Itanium 2 (64-bit;9 MB cache) | Intel | 130 nm | 432 mm²
2005 | 169000000 | Pentium 4 Prescott-2M (32-bit, large cache) | Intel | 90 nm | 143 mm²
2005 | 228000000 | Pentium D Smithfield (32-bit, large cache) | Intel | 90 nm | 206 mm²
2005 | 165000000 | Xenon (64-bit, 128-bit SIMD, large cache) | IBM | 90 nm
2005 | 250000000 | Cell (32-bit, cache) | Sony/IBM/Toshiba | 90 nm | 221 mm²
2006 | 184000000 | Pentium 4 Cedar Mill (32-bit, large cache) | Intel | 65 nm | 90 mm²
2006 | 362000000 | Pentium D Presler (32-bit, large cache) | Intel | 65 nm | 162 mm²
2006 | 291000000 | Core 2 Duo Conroe (dual-core 64-bit, large caches) | Intel | 65 nm | 143 mm²
2006 | 1700000000 | Dual-core Itanium 2 (64-bit, SIMD, large caches) | Intel | 90 nm | 596 mm²
2007 | 463000000 | AMD K10 quad-core 2M L3 (64-bit, large caches) | AMD | 65 nm | 283 mm²
2007 | 26000000 | ARM Cortex-A9 (32-bit, (optional) SIMD, caches) | ARM | 45 nm | 31 mm²
2007 | 411000000 | Core 2 Duo Wolfdale (dual-core 64-bit, SIMD, caches) | Intel | 45 nm | 107 mm²
2007 | 789000000 | POWER6 (64-bit, large caches) | IBM | 65 nm | 341 mm²
2007 | 169000000 | Core 2 Duo Allendale (dual-core 64-bit, SIMD, large caches)) | Intel | 65 nm | 111 mm²
2007 | 250000000 | Uniphier | Matsushita | 45 nm | ?
2007 | 540000000 | SPARC64 VI (64-bit, SIMD, large caches) | Fujitsu | 90 nm | 421 mm²
2008 | 230000000 | Core 2 Duo Wolfdale 3M (dual-core 64-bit, SIMD, large caches) | Intel | 45 nm | 83 mm²
2008 | 731000000 | Core i7 (quad-core 64-bit, SIMD, large caches) | Intel | 45 nm | 263 mm²
2008 | 758000000 | AMD K10 quad-core 6M L3 (64-bit, SIMD, large caches) | AMD | 45 nm | 258 mm²
2008 | 47000000 | Atom (32-bit, large cache) | Intel | 45 nm | 24 mm²
2008 | 600000000 | SPARC64 VII (64-bit, SIMD, large caches) | Fujitsu | 65 nm | 445 mm²
2008 | 1900000000 | Six-core Xeon 7400 (64-bit, SIMD, large caches) | Intel | 45 nm | 503 mm²
2009 | 904000000 | Six-core Opteron 2400 (64-bit, SIMD, large caches) | AMD | 45 nm | 346 mm²
2009 | 760000000 | SPARC64 VIIIfx (64-bit, SIMD, large caches) | Fujitsu | 45 nm | 513 mm²
2010 | 1000000000 | 16-core SPARC T3 (64-bit, SIMD, large caches) | Sun/Oracle | 40 nm | 377 mm²
2010 | 1170000000 | Six-core Core i7 (Gulftown) | Intel | 32 nm | 240 mm²
2010 | 1200000000 | 8-core POWER7 32M L3 (64-bit, SIMD, large caches) | IBM | 45 nm | 567 mm²
2010 | 1400000000 | Quad-core z196[74] (64-bit, very large caches) | IBM | 45 nm | 512 mm²
2010 | 2000000000 | Quad-core Itanium Tukwila (64-bit, SIMD, large caches) | Intel | 65 nm | 699 mm²
2010 | 2300000000 | 8-core Xeon Nehalem-EX (64-bit, SIMD, large caches) | Intel | 45 nm | 684 mm²
2011 | 1870000000 | SPARC64 IXfx (64-bit, SIMD, large caches) | Fujitsu | 40 nm | 484 mm²
2011 | 1160000000 | Quad-core + GPU Core i7 (64-bit, SIMD, large caches) | Intel | 32 nm | 216 mm²
2011 | 2270000000 | Six-core Core i7/8-core Xeon E5 | Intel | 32 nm | 434 mm²
(Sandy Bridge-E/EP) (64-bit, SIMD, large caches)
2011 | 2600000000 | 10-core Xeon Westmere-EX (64-bit, SIMD, large caches) | Intel | 32 nm | 512 mm²
2012 | 432000000 | Atom "Medfield" (64-bit) | Intel | 32 nm | 64 mm²
2012 | 2990000000 | SPARC64 X (64-bit, SIMD, caches) | Fujitsu | 28 nm | 600 mm²
2012 | 1200000000 | 8-core AMD Bulldozer (64-bit, SIMD, caches) | AMD | 32 nm | 315 mm²
2012 | 1303000000 | Quad-core + GPU AMD Trinity (64-bit, SIMD, caches) | AMD | 32 nm | 246 mm²
2012 | 1400000000 | Quad-core + GPU Core i7 Ivy Bridge (64-bit, SIMD, caches) | Intel | 22 nm | 160 mm²
2012 | 2100000000 | 8-core POWER7+ (64-bit, SIMD), 80 MB L3 cache) | IBM | 32 nm | 567 mm²
2012 | 2750000000 | Six-core zEC12 (64-bit, SIMD, large caches) | IBM | 32 nm | 597 mm²
2012 | 3100000000 | 8-core Itanium Poulson (64-bit, SIMD, caches) | Intel | 32 nm | 544 mm²
2012 | 5000000000 | 61-core Xeon Phi (32-bit, 512-bit SIMD, caches) | Intel | 22 nm | 720 mm²
2013 | 1000000000 | Apple A7 (dual-core 64/32-bit ARM64, "mobile SoC", SIMD, caches) | Apple | 28 nm | 102 mm²
2013 | 1860000000 | Six-core Core i7 Ivy Bridge E (64-bit, SIMD, caches) | Intel | 22 nm | 256 mm²
2013 | 4200000000 | 12-core POWER8 (64-bit, SIMD, caches) | IBM | 22 nm | 650 mm²
2013 | 5000000000 | Xbox One main SoC (64-bit, SIMD, caches) | Microsoft/AMD | 28 nm | 363 mm²
2014 | 1400000000 | Quad-core + GPU Core i7 Haswell (64-bit, SIMD, caches) | Intel | 22 nm | 177 mm²
2014 | 2000000000 | Apple A8 (dual-core 64/32-bit ARM64 "mobile SoC", SIMD, caches) | Apple | 20 nm | 89 mm²
2014 | 2600000000 | 8-core Core i7 Haswell-E (64-bit, SIMD, caches) | Intel | 22 nm | 355 mm²
2014 | 3000000000 | Apple A8X (tri-core 64/32-bit ARM64 "mobile SoC", SIMD, caches) | Apple | 20 nm | 128 mm²
2014 | 4310000000 | 15-core Xeon Ivy Bridge-EX (64-bit, SIMD, caches) | Intel | 22 nm | 541 mm²
2014 | 5560000000 | 18-core Xeon Haswell-E5 (64-bit, SIMD, caches) | Intel | 22 nm | 661 mm²
2015 | 1750000000 | Quad-core + GPU GT2 Core i7 Skylake K (64-bit, SIMD, caches) | Intel | 14 nm | 122 mm²
2015 | 1900000000 | Dual-core + GPU Iris Core i7 Broadwell-U (64-bit, SIMD, caches) | Intel | 14 nm | 133 mm²
2015 | 2000000000 | Apple A9 (dual-core 64/32-bit ARM64 "mobile SoC", SIMD, caches) | Apple | 14 nm | 96 mm²
|  |  |  | (Samsung) | (Samsung)
|  |  |  | 16 nm | 104.5 mm²
|  |  |  | (TSMC) | (TSMC)
2015 | 3000000000 | Apple A9X (dual core 64/32-bit ARM64 "mobile SoC", SIMD, caches) | Apple | 16 nm | 143.9 mm²
2015 | 3990000000 | IBM z13 (64-bit, caches) | IBM | 22 nm | 678 mm²
2015 | 7100000000 | IBM z13 Storage Controller | IBM | 22 nm | 678 mm²
2015 | 10000000000 | 32-core SPARC M7 (64-bit, SIMD, caches) | Oracle | 20 nm
2016 | 3000000000 | Qualcomm Snapdragon 835 (octa-core 64/32-bit ARM64 "mobile SoC", SIMD, caches) | Qualcomm | 10 nm | 72.3 mm²
2016 | 3200000000 | 10-core Core i7 Broadwell-E (64-bit, SIMD, caches) | Intel | 14 nm | 246 mm²[93]
2016 | 3300000000 | Apple A10 Fusion (quad-core 64/32-bit ARM64 "mobile SoC", SIMD, caches) | Apple | 16 nm | 125 mm²
2016 | 4000000000 | HiSilicon Kirin 960 (octa-core 64/32-bit ARM64 "mobile SoC", SIMD, caches) | Huawei | 16 nm | 110.00 mm2
2016 | 7200000000 | 22-core Xeon Broadwell-E5 (64-bit, SIMD, caches) | Intel | 14 nm | 456 mm²
2016 | 8000000000 | 72-core Xeon Phi (64-bit, 512-bit SIMD, caches) | Intel | 14 nm | 683 mm²
2016 |  | Zip CPU (32-bit, for FPGAs) | Gisselquist Technology
2017 | 5300000000 | Qualcomm Snapdragon 845 (octa-core 64/32-bit ARM64 "mobile SoC", SIMD, caches) | Qualcomm | 10 nm | 94 mm²
2017 | 5300000000 | Qualcomm Snapdragon 850 (octa-core 64/32-bit ARM64 "mobile SoC", SIMD, caches) | Qualcomm | 10 nm | 94 mm²
2017 | 4300000000 | Apple A11 Bionic (hexa-core 64/32-bit ARM64 "mobile SoC", SIMD, caches) | Apple | 10 nm | 89.23 mm²
2017 | 4800000000 | Zeppelin SoC Ryzen (64-bit, SIMD, caches) | AMD | 14 nm | 192 mm²
2017 | 4800000000 | Ryzen 5 1600 Ryzen (64-bit, SIMD, caches) | AMD | 14 nm | 213 mm²
2017 | 4800000000 | Ryzen 5 1600 X Ryzen (64-bit, SIMD, caches) | AMD | 14 nm | 213 mm²
2017 | 6100000000 | IBM z14 (64-bit, SIMD, caches) | IBM | 14 nm | 696 mm²
2017 | 5500000000 | HiSilicon Kirin 970 (octa-core 64/32-bit ARM64 "mobile SoC", SIMD, caches) | Huawei | 10 nm | 96.72 mm2
2017 | 7000000000 | Xbox One X (Project Scorpio) main SoC (64-bit, SIMD, caches) | Microsoft/AMD | 16 nm | 360 mm²[103]
2017 | 8000000000 | 28-core Xeon Platinum 8180 (64-bit, SIMD, caches) | Intel | 14 nm
2017 | 8000000000 | POWER9 (64-bit, SIMD, caches) | IBM | 14 nm | 695 mm²
2017 | 9700000000 | IBM z14 Storage Controller (64-bit) | IBM | 14 nm | 696 mm²
2017 | 250000000 | Freedom U500 Base Platform Chip (E51, 4×U54) RISC-V (64-bit, caches) | SiFive | 28 nm | ~30 mm²
2017 | 5450000000 | SPARC64 XII (12-core 64-bit, SIMD, caches) | Fujitsu | 20 nm | 795 mm2
2017 | 4300000000 | Apple A10X Fusion (hexa-core 64/32-bit ARM64 "mobile SoC", SIMD, caches) | Apple | 10 nm | 96.40 mm2
2017 | 18000000000 | Centriq 2400 (64/32-bit, SIMD, caches) | Qualcomm | 10 nm | 398 mm2
2017 | 19200000000 | 32-core AMD Epyc (64-bit, SIMD, caches) | AMD | 14 nm | 768 mm2
2018 | Nan | Qualcomm Snapdragon 710 (octa-core ARM64 "mobile SoC", SIMD, caches) | Qualcomm | 10 nm | ?
2018 | Nan | Qualcomm Snapdragon 675 (octa-core ARM64 "mobile SoC", SIMD, caches) | Qualcomm | 11 nm | ?
2018 | Nan | Qualcomm Snapdragon 855 (octa-core ARM64 "mobile SoC", SIMD, caches) | Qualcomm | 7 nm | 73.27 mm²
2018 | 8500000000 | Qualcomm Snapdragon 8cx / SCX8180 (octa-core ARM64 "mobile SoC", SIMD, caches) | Qualcomm | 7 nm | 112 mm²
2018 | 6900000000 | Apple A12 Bionic (hexa-core ARM64 "mobile SoC", SIMD, caches) | Apple | 7 nm | 83.27 mm2
2018 | 6900000000 | HiSilicon Kirin 980 (octa-core ARM64 "mobile SoC", SIMD, caches) | Huawei | 7 nm | 74.13 mm2
2018 | 5500000000 | HiSilicon Kirin 710 (octa-core ARM64 "mobile SoC", SIMD, caches) | Huawei | 12 nm
2018 | 10000000000 | Apple A12X Bionic (octa-core 64/32-bit ARM64 "mobile SoC", SIMD, caches) | Apple | 7 nm | 122 mm2
2019 | 8500000000 | Apple A13 (iPhone 11 Pro) | Apple | 7 nm | 98.48 mm2
2018 | 8786000000 | Fujitsu A64FX (64/32-bit, SIMD, caches) | Fujitsu | 7 nm
2018 | 23600000000 | GC2 IPU | Graphcore | 16 nm | 825 mm2
2018 | 9000000000 | Tegra Xavier SoC (64/32-bit) | Nvidia | 12 nm | 350 mm²
2019 | Nan | Samsung Exynos 9820 (octa-core ARM64 "mobile SoC", SIMD, caches) | Samsung | 8 nm | 127 mm²
2019 | 5990000000 | AMD Ryzen 7 3700X (64-bit, SIMD, caches, I/O die) | AMD | 7&12 nm (TSMC) | 199 (74+125) mm²
2019 | 9890000000 | AMD Ryzen 9 3900X (64-bit, SIMD, caches, I/O die) | AMD | 7&12 nm (TSMC) | 273 mm²
2019 | 39540000000 | AMD Epyc Rome (64-bit, SIMD, caches) | AMD | 7&12 nm (TSMC) | 1088 mm²
2020 | 3500000000 | TI Jacinto TDA4VM (ARM A72, DSP, SRAM) | Texas Instruments | 16
2020 | 11800000000 | Apple A14 Bionic (hexa-core 64-bit ARM64 "mobile SoC", SIMD, caches) | Apple | 5 | 88 mm2
2020 | 16000000000 | Apple M1 (octa-core 64-bit ARM64 SoC, SIMD, caches) | Apple | 5 | 119 mm2
2020 | 15300000000 | HiSilicon Kirin 9000 | Huawei | 5 | 114 mm2
2021 | 15000000000 | Apple A15
2021 | 10700000000 | AMD Ryzen 7 5800H (64-bit, SIMD, caches, I/O and GPU)
2021 | 33700000000 | Apple M1 Pro (10-core, 64-bit)
2021 | 57000000000 | Apple M1 Max (10-core, 64-bit)

## Hoja1
104
3600
[10 empty] | 324 | 11.11111
3600
Year | x2/48M | x2/36M | x2/24M | x2/18M | x2/12M
2015 | 15 | 15 | 15 | 15 | 15 | 0.6666667
2016 |  |  |  |  | 30 | 0.6666667 | 1.666667
2017 |  |  | 30 |  | 60
2018 |  |  |  | 60 | 120
2019 | 30 |  | 60 |  | 240
2020 |  | 60 |  |  | 480
2021 |  |  | 120 | 240 | 960
2022 |  |  |  |  | 1920
2023 | 60 |  | 240 |  | 3840
2024 |  |  |  | 960 | 7680
2025 |  | 240 | 480 |  | 15360
2026 |  |  |  |  | 30720
2027 | 120 |  | 960 | 3840 | 61440
2028 |  |  |  |  | 122880
2029 |  |  | 1920 |  | 245760
2030 |  | 960 |  | 15360 | 491520
2031 | 240 |  | 3840 |  | 983040
2032 |  |  |  |  | 1966080
2033 |  |  | 7680 | 61440 | 3932160
2034 |  |  |  |  | 7864320
2035 | 480 | 3840 | 15360 |  | 15728640
2036 |  |  |  |  | 31457280
2037 |  |  |  |  | 62914560
2038 |  |  |  |  | 125829120
2039 | 960 |  |  |  | 251658240
2040 |  |  |  |  | 503316480
x2/24M
2010 |  |  | 15
2011
2012 |  |  | 30
2013 | [7 empty] | 2024 | 2500
2014 |  |  | 60 |  |  |  |  | 2027 | 10000
2015
2016 |  |  | 120
2017
2018 |  |  | 240
2019
2020 |  |  | 480
2021
2022 |  |  | 960
2023
2024 |  |  | 1920
2025
2026 |  |  | 3840
2027
2028 |  |  | 7680
2029
2030 |  |  | 15360
2031
Pérez-López Law:
Observation that the number of phase actuators in a large-scale photonic integrated circuit (IC) doubles about every 24-36 months.
Moore Law:
Observation that the number of transistors in a large-scale integrated circuits (IC) doubles about every 24 months.